## Patologías_Cunetas_D
DAÑOS PRESENTES EN CUNETAS DEL COSTADO DERECHO
MÓDULO | ABSCISA |  | LON DE TRAMO (m) | ANCHO DE MODULO (m) | TIPO DE SECCION | ÁREA AFECTADA (m2) | OBS |  |  | DPT |  |  | DSU |  |  | GR |  |  | DPL |  |  | FRAC |  |  | EJ |  |  | TOTAL PATOLOGIAS X MODULO
| DESDE | HASTA |  |  |  |  | B | M | A | B | M | A | B | M | A | B | M | A | B | M | A | B | M | A | B | M | A
M1 | PR 0+000 | PR 0+72.62 | 72.62 | 0.57 |  | 41.3934 | 0 | 40 | 0 | 0 | 2 | 0 | 0 | 13 | 0 | 0 | 0 | 5 | 0 | 0 | 4 | 0 | 0 | 0 | 0 | 0 | 0 | 64
M2 | PR 0+76.62 | PR 0+86.62 | 10 | 1 | v | 10 | 0 | 0 | 0 | 0 | 0 | 3 | 0 | 0 | 7 | 0 | 0 | 6 | 0 | 0 | 3 | 0 | 0 | 6 | 0 | 0 | 0 | 25
M3 | PR 0+88.62 | PR 0+102.62 | 14 | 1 | v | 14 | 0 | 0 | 0 | 0 | 0 | 0 | 0 | 6 | 0 | 0 | 4 | 0 | 0 | 0 | 2 | 0 | 0 | 0 | 0 | 0 | 3 | 15
M4 | PR 0+104.85 | PR 0+124.85 | 20 | 1 | v | 20 | 0 | 0 | 0 | 0 | 0 | 0 | 0 | 0 | 7 | 0 | 0 | 8 | 0 | 0 | 10 | 0 | 0 | 0 | 0 | 0 | 0 | 25
M5 | PR 0+127.85 | PR 0+162.20 | 34.35 | 0.57 |  | 19.5795 | 0 | 0 | 0 | 0 | 0 | 0 | 0 | 17 | 0 | 0 | 0 | 6 | 0 | 0 | 4 | 0 | 0 | 0 | 0 | 0 | 0 | 27
M6 | PR 0+164.20 | PR 0+218.65 | 54.45 | 1 | v | 54.45 | 0 | 0 | 0 | 0 | 0 | 2 | 0 | 5 | 16 | 0 | 0 | 16 | 0 | 0 | 13 | 0 | 0 | 7 | 0 | 0 | 0 | 59
M7 | PR 0+220.67 | PR 0+241.08 | 20.41 | 0.57 |  | 11.6337 | 0 | 3 | 0 | 0 | 0 | 0 | 0 | 13 | 0 | 3 | 0 | 0 | 0 | 0 | 0 | 0 | 1 | 0 | 0 | 0 | 0 | 20
M8 | PR 0+243.08 | PR 0+264.08 | 21 | 0.57 |  | 11.97 | 0 | 6 | 0 | 0 | 0 | 0 | 0 | 11 | 0 | 0 | 4 | 0 | 0 | 0 | 0 | 0 | 0 | 0 | 0 | 0 | 0 | 21
M9 | PR 0+266.08 | PR 0+459.84 | 193.76 | 1 | v | 193.76 | 0 | 33 | 0 | 0 | 5 | 0 | 29 | 18 | 0 | 0 | 19 | 0 | 0 | 0 | 0 | 0 | 0 | 11 | 0 | 0 | 4 | 119
M17 | PR 1+512.21 | PR 1+550.53 | 38.32 | 1 | v | 38.32 | 0 | 0 | 0 | 0 | 1 | 0 | 9 | 0 | 0 | 0 | 5 | 0 | 0 | 0 | 3 | 0 | 0 | 2 | 0 | 7 | 0 | 27
M22 | PR 2+560.29 | PR 2+604.99 | 44.7 | 1.45 | v | 64.815 | 0 | 0 | 2 | 0 | 0 | 4 | 14 | 8 | 0 | 0 | 9 | 0 | 0 | 14 | 0 | 0 | 0 | 12 | 0 | 9 | 0 | 72
Area Total inspeccionada (m2) | [5 empty] | 479.9216 | 0 | 82 | 2 | 0 | 8 | 9 | 52 | 91 | 30 | 3 | 41 | 41 | 0 | 14 | 39 | 0 | 1 | 38 | 0 | 16 | 7 | 474
Cuneta Costado |  | Derecho | Factor Fisuras |  | 0.6 | m
# carril por calzada |  | 2
√
√
√
√

## Patologías_Cunetas_IZQ
DAÑOS PRESENTES EN CUNETAS DEL COSTADO IZQUIERDO
MODULO | ABSCISA |  | LON DE TRAMO (m) | ANCHO DE MODULO (m) | TIPO DE SECCION | ÁREA AFECTADA (m2) | OBS |  |  | DPT |  |  | DSU |  |  | GR |  |  | DPL |  |  | FRAC |  |  | SC |  |  | EJ |  |  | TOTAL
| DESDE | HASTA |  |  |  |  | B | M | A | B | M | A | B | M | A | B | M | A | B | M | A | B | M | A | B | M | A | B | M | A
M1 | PR 0+000 | PR 0+53.7 | 53.7 | 0.54 |  | 28.998 | 0 | 0 | 27 | 0 | 2 | 0 | 0 | 24 | 0 | 0 | 0 | 3 | 0 | 0 | 4 | 0 | 0 | 6 | 0 | 0 | 0 | 0 | 0 | 2 | 68
M3 | PR 0+59.0 | PR 0+92.6 | 33.6 | 1.69 | v | 56.784 | 13 | 0 | 0 | 0 | 0 | 3 | 0 | 17 | 7 | 0 | 3 | 0 | 0 | 0 | 3 | 0 | 0 | 6 | 0 | 13 | 0 | 0 | 4 | 0 | 69
M4 | PR 0+94.6 | PR 0+121.6 | 14 | 2 | v | 28 | 0 | 0 | 0 | 0 | 0 | 11 | 0 | 14 | 0 | 0 | 3 | 0 | 0 | 0 | 0 | 0 | 0 | 11 | 0 | 3 | 0 | 0 | 0 | 0 | 42
M5 | PR 0+104.85 | PR 0+120.6 | 27 | 0.8 | v | 21.6 | 0 | 6 | 8 | 14 | 0 | 0 | 0 | 37 | 3 | 0 | 5 | 0 | 0 | 32 | 0 | 0 | 0 | 1 | 0 | 0 | 0 | 0 | 5 | 0 | 111
M6 | PR 0+121.6 | PR 0+161.0 | 39.4 | 1.16 |  | 45.704 | 0 | 3 | 0 | 0 | 1 | 0 | 0 | 0 | 13 | 0 | 3 | 0 | 0 | 13 | 0 | 0 | 2 | 0 | 0 | 0 | 0 | 0 | 7 | 0 | 42
M8 | PR 0+163.3 | PR 0+193.5 | 30.2 | 0.89 | v | 26.878 | 0 | 0 | 0 | 0 | 6 | 0 | 0 | 32 | 0 | 0 | 11 | 0 | 0 | 22 | 0 | 0 | 9 | 0 | 0 | 0 | 0 | 0 | 3 | 0 | 83
M9 | PR 0+199.5 | PR 0+260.0 | 60.5 | 0.9 | v | 54.45 | 0 | 11 | 0 | 0 | 2 | 5 | 18 | 70 | 0 | 0 | 14 | 0 | 0 | 1 | 16 | 0 | 25 | 16 | 0 | 0 | 0 | 0 | 45 | 0 | 223
M10 | PR 0+262.0 | PR 0+436.4 | 174.4 | 0.91 |  | 158.704 | 0 | 25 | 0 | 0 | 0 | 0 | 0 | 19 | 0 | 0 | 3 | 0 | 0 | 2 | 0 | 0 | 0 | 9 | 0 | 0 | 0 | 0 | 0 | 0 | 58
M16 | PR 0+438.4 | PR 0+519.2 | 80.8 | 1.35 | v | 109.08 | 0 | 0 | 13 | 0 | 0 | 0 | 0 | 0 | 10 | 0 | 4 | 0 | 0 | 0 | 0 | 0 | 0 | 6 | 0 | 0 | 0 | 0 | 3 | 0 | 36
M17 | PR 0+587.0 | PR 0+606.2 | 19.2 | 0.87 | v | 16.704 | 0 | 21 | 0 | 0 | 0 | 6 | 0 | 59 | 0 | 0 | 15 | 0 | 0 | 0 | 0 | 0 | 10 | 12 | 0 | 0 | 0 | 0 | 0 | 0 | 123
M18 | PR 0+607.6 | PR 0+737.1 | 129.5 | 0.87 | v | 112.665 | 0 | 0 | 0 | 0 | 2 | 0 | 0 | 20 | 0 | 0 | 10 | 0 | 0 | 0 | 0 | 0 | 5 | 0 | 0 | 0 | 0 | 0 | 0 | 0 | 37
M19 | PR 0+739.4 | PR 0+778.1 | 38.7 | 1.07 | v | 41.409 | 0 | 10 | 0 | 0 | 11 | 0 | 0 | 29 | 0 | 0 | 14 | 0 | 0 | 10 | 0 | 0 | 16 | 25 | 0 | 0 | 0 | 0 | 3 | 0 | 118
M20 | PR 0+781.1 | PR 0+986.7 | 205.6 | 0.86 | v | 176.816 | 0 | 0 | 0 | 0 | 2 | 0 | 0 | 8 | 0 | 0 | 8 | 0 | 0 | 0 | 0 | 0 | 0 | 0 | 0 | 0 | 0 | 0 | 5 | 0 | 23
M21 | PR 0+989.7 | PR 1+010.8 | 21.1 | 0.91 | v | 19.201 | 0 | 10 | 4 | 0 | 0 | 0 | 108 | 0 | 0 | 0 | 56 | 0 | 0 | 1 | 0 | 0 | 13 | 2 | 0 | 0 | 0 | 0 | 1 | 0 | 195
M23 | PR 1+013.8 | PR 1+254.7 | 240.9 | 0.5 |  | 120.45 | 0 | 12 | 1 | 0 | 3 | 0 | 0 | 18 | 0 | 0 | 1 | 0 | 0 | 0 | 0 | 0 | 0 | 0 | 0 | 0 | 0 | 0 | 0 | 0 | 35
M24 | PR 1+258.9 | PR 1+294.4 | 35.5 | 0.8 | v | 28.4 | 0 | 44 | 18 | 0 | 7 | 0 | 0 | 87 | 0 | 0 | 18 | 0 | 0 | 0 | 0 | 0 | 31 | 10 | 0 | 0 | 0 | 0 | 7 | 0 | 222
M25 | PR 1+296.6 | PR 1+502.0 | 205.4 | 1.6 |  | 328.64 | 0 | 0 | 0 | 0 | 0 | 0 | 10 | 0 | 0 | 0 | 0 | 0 | 0 | 0 | 0 | 0 | 0 | 0 | 0 | 0 | 0 | 0 | 0 | 0 | 10
M26 | PR 2+669.2 | PR 2+691.4 | 22.2 | 1.45 | v | 32.19 | 0 | 0 | 0 | 0 | 0 | 0 | 0 | 2 | 0 | 0 | 0 | 0 | 0 | 0 | 0 | 0 | 0 | 0 | 0 | 0 | 0 | 0 | 0 | 0 | 2
M27 | PR 2+813.5 | PR 2+815.5 | 2 | 1.45 | v | 2.9 | 0 | 0 | 0 | 0 | 0 | 0 | 0 | 3 | 0 | 0 | 0 | 0 | 0 | 0 | 0 | 0 | 0 | 0 | 0 | 0 | 0 | 0 | 0 | 0 | 3
Area Total inspeccionada (m2) | [5 empty] | 1409.573 | 13 | 142 | 71 | 14 | 36 | 25 | 136 | 439 | 33 | 0 | 168 | 3 | 0 | 81 | 23 | 0 | 111 | 104 | 0 | 16 | 0 | 0 | 83 | 2 | 1500
Cuneta Costado |  | Derecho | Factor Fisuras |  | 0.6 | m
# carril por calzada |  | 2
√
√
√
√
√